## Sheet1
Defect Type | Defect Code | mean length (A) | mean height (A) | min length (A) | scaler | mean length (nm)
Large Bright Trough | LBT | 18.44684 | -3.355605 | 18.44684 | 1 | 1.844684
Large Dim Trough | LDT | 151 | -0.722375 | 151 | 1 | 15.1
Small Dim Trough | SDT | 19.275 | -0.37 | 25.7 | 0.75 | 1.9275
Small Bright Trough | SBT | 12.32 | -0.2565 | 3.08 | 4 | 1.232
Small Dim Peak | SDP | 20.16667 | 0.08 | 20.16667 | 1 | 2.016667
Small Bright Peak | SBP | 10.06 | 0.275 | 5.03 | 2 | 1.006
Large Dim Peak | LDP | 139.0714 | 0.9692857 | 139.0714 | 1 | 13.90714
Large Bright Peak | LBP | 27.008 | 3.221315 | 33.76 | 0.8 | 2.7008